## Sheet1
q (nm^-1) | I (a.u.)
0.001 | 0.99992
0.001023293 | 0.9999162
0.001047129 | 0.9999123
0.001071519 | 0.9999082
0.001096478 | 0.9999038
0.001122018 | 0.9998993
0.001148154 | 0.9998945
0.001174898 | 0.9998896
0.001202264 | 0.9998844
0.001230269 | 0.9998789
0.001258925 | 0.9998732
0.00128825 | 0.9998672
0.001318257 | 0.999861
0.001348963 | 0.9998544
0.001380384 | 0.9998476
0.001412538 | 0.9998404
0.00144544 | 0.9998329
0.001479108 | 0.999825
0.001513561 | 0.9998167
0.001548817 | 0.9998081
0.001584893 | 0.9997991
0.00162181 | 0.9997896
0.001659587 | 0.9997797
0.001698244 | 0.9997693
0.001737801 | 0.9997584
0.001778279 | 0.999747
0.001819701 | 0.9997351
0.001862087 | 0.9997226
0.001905461 | 0.9997096
0.001949845 | 0.9996959
0.001995262 | 0.9996816
0.002041738 | 0.9996666
0.002089296 | 0.9996508
0.002137962 | 0.9996344
0.002187762 | 0.9996172
0.002238721 | 0.9995991
0.002290868 | 0.9995802
0.002344229 | 0.9995605
0.002398833 | 0.9995397
0.002454709 | 0.9995181
0.002511886 | 0.9994953
0.002570396 | 0.9994716
0.002630268 | 0.9994467
0.002691535 | 0.9994206
0.002754229 | 0.9993933
0.002818383 | 0.9993647
0.002884032 | 0.9993348
0.002951209 | 0.9993034
0.003019952 | 0.9992706
0.003090295 | 0.9992363
0.003162278 | 0.9992003
0.003235937 | 0.9991626
0.003311311 | 0.9991231
0.003388442 | 0.9990818
0.003467369 | 0.9990386
0.003548134 | 0.9989933
0.003630781 | 0.9989459
0.003715352 | 0.9988962
0.003801894 | 0.9988442
0.003890451 | 0.9987898
0.003981072 | 0.9987328
0.004073803 | 0.9986731
0.004168694 | 0.9986106
0.004265795 | 0.9985451
0.004365158 | 0.9984766
0.004466836 | 0.9984049
0.004570882 | 0.9983298
0.004677351 | 0.9982511
0.004786301 | 0.9981687
0.004897788 | 0.9980825
0.005011872 | 0.9979922
0.005128614 | 0.9978977
0.005248075 | 0.9977987
0.005370318 | 0.9976951
0.005495409 | 0.9975865
0.005623413 | 0.9974729
0.005754399 | 0.997354
0.005888437 | 0.9972294
0.006025596 | 0.997099
0.00616595 | 0.9969624
0.006309573 | 0.9968195
0.006456542 | 0.9966698
0.006606934 | 0.9965131
0.00676083 | 0.996349
0.00691831 | 0.9961772
0.007079458 | 0.9959974
0.00724436 | 0.9958091
0.007413102 | 0.9956119
0.007585776 | 0.9954056
0.007762471 | 0.9951895
0.007943282 | 0.9949632
0.008128305 | 0.9947264
0.008317638 | 0.9944785
0.00851138 | 0.9942189
0.008709636 | 0.9939471
0.008912509 | 0.9936627
0.009120108 | 0.9933648
0.009332543 | 0.9930531
0.009549926 | 0.9927267
0.009772372 | 0.992385
0.01 | 0.9920274
0.01023293 | 0.991653
0.01047129 | 0.9912611
0.01071519 | 0.9908508
0.01096478 | 0.9904214
0.01122018 | 0.989972
0.01148154 | 0.9895015
0.01174898 | 0.989009
0.01202264 | 0.9884936
0.01230269 | 0.9879542
0.01258925 | 0.9873895
0.0128825 | 0.9867986
0.01318257 | 0.9861801
0.01348963 | 0.9855329
0.01380384 | 0.9848555
0.01412538 | 0.9841467
0.0144544 | 0.9834049
0.01479108 | 0.9826286
0.01513561 | 0.9818164
0.01548817 | 0.9809664
0.01584893 | 0.9800771
0.0162181 | 0.9791466
0.01659587 | 0.9781731
0.01698244 | 0.9771546
0.01737801 | 0.9760891
0.01778279 | 0.9749744
0.01819701 | 0.9738083
0.01862087 | 0.9725886
0.01905461 | 0.9713128
0.01949845 | 0.9699783
0.01995262 | 0.9685827
0.02041738 | 0.9671232
0.02089296 | 0.9655969
0.02137962 | 0.9640009
0.02187762 | 0.962332
0.02238721 | 0.9605872
0.02290868 | 0.9587631
0.02344229 | 0.9568561
0.02398833 | 0.9548628
0.02454709 | 0.9527793
0.02511886 | 0.9506019
0.02570396 | 0.9483263
0.02630268 | 0.9459486
0.02691535 | 0.9434642
0.02754229 | 0.9408687
0.02818383 | 0.9381575
0.02884032 | 0.9353256
0.02951209 | 0.9323682
0.03019952 | 0.9292799
0.03090295 | 0.9260555
0.03162278 | 0.9226894
0.03235937 | 0.9191758
0.03311311 | 0.915509
0.03388442 | 0.9116827
0.03467369 | 0.9076908
0.03548134 | 0.9035267
0.03630781 | 0.899184
0.03715352 | 0.8946557
0.03801894 | 0.8899349
0.03890451 | 0.8850144
0.03981072 | 0.879887
0.04073803 | 0.8745451
0.04168694 | 0.8689812
0.04265795 | 0.8631875
0.04365158 | 0.8571561
0.04466836 | 0.8508791
0.04570882 | 0.8443483
0.04677351 | 0.8375557
0.04786301 | 0.8304929
0.04897788 | 0.8231518
0.05011872 | 0.815524
0.05128614 | 0.8076015
0.05248075 | 0.7993759
0.05370318 | 0.7908393
0.05495409 | 0.7819837
0.05623413 | 0.7728014
0.05754399 | 0.7632848
0.05888437 | 0.7534268
0.06025596 | 0.7432205
0.0616595 | 0.7326594
0.06309573 | 0.7217375
0.06456542 | 0.7104494
0.06606934 | 0.6987904
0.0676083 | 0.6867563
0.0691831 | 0.6743439
0.07079458 | 0.6615509
0.0724436 | 0.648376
0.07413102 | 0.634819
0.07585776 | 0.6208809
0.07762471 | 0.6065642
0.07943282 | 0.5918728
0.08128305 | 0.5768122
0.08317638 | 0.5613897
0.0851138 | 0.5456144
0.08709636 | 0.5294975
0.08912509 | 0.5130524
0.09120108 | 0.4962945
0.09332543 | 0.479242
0.09549926 | 0.4619154
0.09772372 | 0.4443378
0.1 | 0.4265353
0.1023293 | 0.4085365
0.1047129 | 0.3903733
0.1071519 | 0.3720802
0.1096478 | 0.3536949
0.1122018 | 0.335258
0.1148154 | 0.3168131
0.1174898 | 0.2984067
0.1202264 | 0.2800878
0.1230269 | 0.2619083
0.1258925 | 0.2439222
0.128825 | 0.2261856
0.1318257 | 0.2087564
0.1348963 | 0.1916937
0.1380384 | 0.1750575
0.1412538 | 0.158908
0.144544 | 0.143305
0.1479108 | 0.1283074
0.1513561 | 0.113972
0.1548817 | 0.1003531
0.1584893 | 0.08750139
0.162181 | 0.07546321
0.1659587 | 0.06427933
0.1698244 | 0.05398415
0.1737801 | 0.04460472
0.1778279 | 0.03615979
0.1819701 | 0.02865898
0.1862087 | 0.02210198
0.1905461 | 0.01647795
0.1949845 | 0.01176507
0.1995262 | 0.007930235
0.2041738 | 0.00492911
0.2089296 | 0.002706371
0.2137962 | 0.001196313
0.2187762 | 0.0003237775
0.2238721 | 5.439411e-06
0.2290868 | 0.0001514553
0.2344229 | 0.000667455
0.2398833 | 0.001456852
0.2454709 | 0.002423417
0.2511886 | 0.003474051
0.2570396 | 0.004521649
0.2630268 | 0.005487948
0.2691535 | 0.006306222
0.2754229 | 0.006923663
0.2818383 | 0.007303295
0.2884032 | 0.007425266
0.2951209 | 0.007287358
0.3019952 | 0.00690462
0.3090295 | 0.006308019
0.3162278 | 0.005542115
0.3235937 | 0.004661797
0.3311311 | 0.003728216
0.3388442 | 0.002804141
0.3467369 | 0.001949024
0.3548134 | 0.001214178
0.3630781 | 0.0006384632
0.3715352 | 0.00024494
0.3801894 | 3.888089e-05
0.3890451 | 7.471696e-06
0.3981072 | 0.0001213755
0.4073803 | 0.0003381502
0.4168694 | 0.0006072795
0.4265795 | 0.0008763381
0.4365158 | 0.001097591
0.4466836 | 0.00123417
0.4570882 | 0.001264922
0.4677351 | 0.001187083
0.4786301 | 0.001016201
0.4897788 | 0.0007830931
0.5011872 | 0.0005281233
0.5128614 | 0.0002936414
0.5248075 | 0.0001158624
0.5370318 | 1.7768e-05
0.5495409 | 4.58576e-06
0.5623413 | 6.302835e-05
0.5754399 | 0.0001647423
0.5888437 | 0.0002734424
0.6025596 | 0.0003541954
0.616595 | 0.0003825497
0.6309573 | 0.0003509689
0.6456542 | 0.0002705112
0.6606934 | 0.0001669155
0.676083 | 7.195921e-05
0.691831 | 1.265365e-05
0.7079458 | 1.910135e-06
0.724436 | 3.418968e-05
0.7413102 | 8.812855e-05
0.7585776 | 0.0001355352
0.7762471 | 0.0001533866
0.7943282 | 0.0001337422
0.8128305 | 8.688946e-05
0.8317638 | 3.579611e-05
0.851138 | 4.13355e-06
0.8709636 | 3.789479e-06
0.8912509 | 2.870443e-05
0.9120108 | 5.893774e-05
0.9332543 | 7.309695e-05
0.9549926 | 6.179041e-05
0.9772372 | 3.333395e-05
1 | 7.388943e-06